## Sheet1
Reference Conditions
Description | Value | Units
Refernece Spectrum | AM1.5G
Solar Simulator | Class AAA
Irradiance | 1000 | W/m2
Cell Temperature | 25 | C
Temperature Coefficients
Description | Value | Units
Voc | -0.236 | %/°C
Isc | 0.058 | %/°C
Pmpp | -0.27 | %/°C
𝐸𝑄𝐸(𝜆)=(𝐽𝑠𝑐(𝜆)/𝑞)/(𝜙(𝜆))
∫
𝐼𝑠𝑐 ∝ ∫𝐸𝑄𝐸(𝜆) ∗𝑠𝑝𝑒𝑐𝑡𝑟𝑢𝑚(𝜆) 𝑑𝜆

## Max7 EQE
Wavelength | EQE - Max 7 | R - Max 7
nm | % | %
300 | 63.18655 | 12.61892
310 | 66.41416 | 13.65172
320 | 69.08214 | 14.80164
330 | 70.80093 | 15.31572
340 | 72.20109 | 15.77625
350 | 72.25664 | 16.32843
360 | 74.74321 | 17.16571
370 | 79.42069 | 15.69801
380 | 82.77161 | 13.02684
390 | 85.77482 | 10.8787
400 | 88.89597 | 9.209368
410 | 90.85813 | 7.867199
420 | 92.1918 | 6.746152
430 | 93.44267 | 5.795579
440 | 94.72223 | 5.004956
450 | 95.81276 | 4.330942
460 | 96.75624 | 3.732114
470 | 97.37695 | 3.255597
480 | 97.92335 | 2.841992
490 | 98.5937 | 2.479502
500 | 98.86629 | 2.182431
510 | 99.22401 | 1.912515
520 | 99.33901 | 1.681252
530 | 99.6077 | 1.479068
540 | 99.81611 | 1.299527
550 | 99.98534 | 1.144541
560 | 99.9642 | 1.007096
570 | 100 | 0.8876899
580 | 100 | 0.7775526
590 | 100 | 0.6838627
600 | 100 | 0.5989462
610 | 100 | 0.5312836
620 | 100 | 0.4691241
630 | 100 | 0.4185092
640 | 100 | 0.3805933
650 | 100 | 0.3519916
660 | 100 | 0.3286727
670 | 100 | 0.3283672
680 | 100 | 0.3178537
690 | 100 | 0.3273249
700 | 100 | 0.3464988
710 | 100 | 0.3641166
720 | 100 | 0.3828581
730 | 100 | 0.4225472
740 | 100 | 0.4519408
750 | 100 | 0.4989148
760 | 100 | 0.5317277
770 | 100 | 0.597602
780 | 100 | 0.6513178
790 | 100 | 0.7043269
800 | 100 | 0.7610748
810 | 100 | 0.8245479
820 | 100 | 0.8984993
830 | 100 | 0.9532306
840 | 100 | 1.026597
850 | 99.9899 | 1.098539
860 | 99.91295 | 1.161464
870 | 100 | 1.233728
880 | 99.93204 | 1.303793
890 | 99.92218 | 1.361324
900 | 99.70745 | 1.439025
910 | 99.39682 | 1.532128
920 | 99.28699 | 1.596712
930 | 98.98994 | 1.683217
940 | 98.41072 | 1.802666
950 | 97.90963 | 1.946733
960 | 97.23065 | 2.147891
970 | 96.26812 | 2.445157
980 | 94.95419 | 2.837744
990 | 93.45139 | 3.384475
1000 | 91.64321 | 4.094018
1010 | 89.12502 | 5.08078
1020 | 86.02047 | 6.340204
1030 | 82.21453 | 7.936164
1040 | 77.38391 | 9.97426
1050 | 71.58649 | 12.36781
1060 | 64.70392 | 15.14314
1070 | 58.29492 | 17.75334
1080 | 52.30225 | 20.09954
1090 | 46.17441 | 22.42753
1100 | 40.08495 | 24.77701
1110 | 33.85531 | 26.99515
1120 | 27.89968 | 29.12127
1130 | 22.32519 | 31.11691
1140 | 16.92715 | 32.89648
1150 | 12.08042 | 34.50902
1160 | 7.816184 | 35.8568
1170 | 4.279836 | 36.8769
1180 | 1.273369 | 37.74859
1190 | 0.5567101 | 37.70658
1200 | 0.5377132 | 37.67581